## Sheet1
序号 | 实验日期 | 当天序号 | 酶的种类 | ①Zn源 | ②Zn2+浓度 (M) | ③配体 | ④配体浓度 (M) | 配体/Zn比例 | ⑤添加剂 | ⑥添加剂浓度 (wt%) | ⑦酶浓度 (mg/mL) | ⑧反应温度 (℃) | ⑨反应时间 (min) | ⑩反应溶液pH | ①是否能形成沉淀 | 595nm吸光度值 | [6 empty] | 均值 | 误差
1 | - | - | CAT | Zn(NO3)2·6H2O | 0.31 | 2-甲基咪唑 | 1.25 | 40.32258 | - | 0 | 7.5 | RT | 30 | 未控制 | 是 | 0.191 | -130.8035 | -141.4325 | -135.7694 | 54.85928 | 59.3171 | 56.94199 | 57.03946 | 1.821204
2 | - | - | CAT | Zn(CH3COO)2·2H2O | 0.31 | 2-甲基咪唑 | 1.25 | 40.32258 | - | 0 | 7.5 | RT | 30 | 未控制 | 是 | 0.581 | -52.4499 | -54.4196 | -53.7583 | 21.9976 | 22.8237 | 22.54635 | 22.45589 | 0.3432655
3 | - | - | CAT | Zn(CH3COO)2·2H2O | 0.31 | 2,4-二甲基咪唑 | 1.25 | 40.32258 | - | 0 | 7.5 | RT | 30 | 未控制 | 是 | 0.101 | -146.299 | -142.6576 | -141.4311 | 61.35813 | 59.83091 | 59.31652 | 60.16852 | 0.8669962
4 | - | - | CAT | Zn(CH3COO)2·2H2O | 0.155 | 2,4-二甲基咪唑 | 0.625 | 40.32258 | - | 0 | 7.5 | RT | 30 | 未控制 | 是 | 0.161 | -192.053 | -224.5942 | -196.1248 | 80.54745 | 94.19531 | 82.25518 | 85.66598 | 6.071306
5 | - | - | CAT | Zn(NO3)2·6H2O | 1.0616 | 2,4-二甲基咪唑 | 0.5358 | 5.047099 | - | 0 | 7.5 | RT | 30 | 未控制 | 是 | 0.846 | -218.7308 | -219.5818 | -210.9357 | 91.73618 | 92.09309 | 88.4669 | 90.76539 | 1.631798
6 | - | - | CAT | ZnBr2 | 1.0616 | 2,4-二甲基咪唑 | 0.5358 | 5.047099 | - | 0 | 7.5 | RT | 30 | 未控制 | 是 | 0.991 | -212.4829 | -205.0482 | -204.8996 | 89.1158 | 85.99767 | 85.93535 | 87.01627 | 1.484808
7 | - | - | CAT | Zn(CH3COO)2·2H2O | 0.6134 | 嘌呤 | 0.1658 | 2.702967 | - | 0 | 7.5 | RT | 30 | 未控制 | 是 | 1.739 | -189.4164 | -194.0506 | -186.3666 | 79.44166 | 81.38525 | 78.16257 | 79.66316 | 1.324946
8 | - | - | CAT | Zn(CH3COO)2·2H2O | 0.2601 | 2-乙基咪唑 | 0.01 | 0.3844675 | - | 0 | 7.5 | RT | 30 | 未控制 | 是 | 0.054 | -126.8655 | -138.4205 | -127.5706 | 53.20767 | 58.05386 | 53.50339 | 54.92164 | 2.218103
9 | - | - | CAT | Zn(CH3COO)2·2H2O | 0.6333 | 组胺 | 0.0341 | 0.5384494 | - | 0 | 7.5 | RT | 30 | 未控制 | 是 | 0.063 | -205.1266 | -208.0355 | -200.8167 | 86.03055 | 87.25055 | 84.22297 | 85.83469 | 1.24374
10 | - | - | CAT | Zn(CH3COO)2·2H2O | 0.5817 | 1H-咪唑-2(3H)-硫酮 | 0.0814 | 1.399347 | - | 0 | 7.5 | RT | 30 | 未控制 | 是 | 0.535 | -114.1084 | -114.9218 | -113.3036 | 47.85732 | 48.19846 | 47.51978 | 47.85852 | 0.2770699
11 | - | - | CAT | Zn(CH3COO)2·2H2O | 0.5817 | 1H-咪唑-2(3H)-硫酮 | 0.2327 | 4.000344 | - | 0 | 7.5 | RT | 30 | 未控制 | 是 | 0.697 | -91.0011 | -94.9189 | -91.2065 | 38.16606 | 39.8092 | 38.25221 | 38.74249 | 0.7550956
12 | - | - | CAT | Zn(CH3COO)2·2H2O | 0.5817 | 1H-咪唑-2(3H)-硫酮 | 0.4654 | 8.000688 | - | 0 | 7.5 | RT | 30 | 未控制 | 是 | 0.482 | -76.7557 | -71.3059 | -73.3975 | 32.19151 | 29.90585 | 30.78307 | 30.96015 | 0.941479
13 | - | - | CAT | Zn(NO3)2·6H2O | 0.9136181 | 2,4-二甲基咪唑 | 1.014096 | 11.1 | - | 0 | 7.5 | RT | 80 | 未控制 | 是 | 1.061 | -189.5577 | -186.1496 | -182.5357 | 79.50092 | 78.07156 | 76.55588 | 78.04278 | 1.202481