## Sheet1
序号 | 实验日期 | 当天序号 | 酶的种类 | ①Zn源 | ②Zn2+浓度 (M) | ③配体 | ④配体浓度 (M) | ⑤添加剂 | ⑥添加剂浓度 (wt%) | ⑦酶浓度 (mg/mL) | ⑧反应温度 (℃) | ⑨反应时间 (min) | ⑩反应溶液pH | ①是否能形成沉淀 | ⑨反应时间 (min) |  | ②固定化酶催化活性 (mAbs/min) |  |  | ③酶活回收率（%） |  | 均值 | 误差
1 | - | - | GOx | Zn(H2PO4)2·2H2O | 0.08939698 | 2,4-二甲基咪唑 | 0.361407 | - | 0 | 3.317 | RT | 120 | 未控制 | 是 | 0.347 | 395.1851 | 389.5055 | 393.5499 | 59.47362 | 58.61887 | 59.22753 | 59.10667 | 0.3592645
2 | - | - | GOx | ZnBr2 | 0.8132161 | 2,4-二甲基咪唑 | 0.01 | - | 0 | 3.317 | RT | 120 | 未控制 | 是 | 0.091 | 361.1244 | 397.2228 | 378.0127 | 54.34764 | 59.78029 | 56.88925 | 57.00572 | 2.219399
3 | - | - | GOx | ZnBr2 | 5.532111 | 组胺 | 0.04497487 | - | 0 | 3.317 | RT | 100 | 未控制 | 是 | 0.1 | 239.0197 | 234.3501 | 233.3419 | 35.97142 | 35.26866 | 35.11693 | 35.45234 | 0.3722347
4 | - | - | GOx | Zn(CH3COO)2·2H2O | 0.1926131 | 2-丙基咪唑 | 0.2607538 | - | 0 | 3.317 | RT | 120 | 未控制 | 是 | 1.148 | 328.2146 | 322.5253 | 332.2012 | 52.26149 | 51.35558 | 52.89627 | 52.17111 | 0.6322219
5 | - | - | GOx | Zn(NO3)2·6H2O | 2.168643 | 2,4-二甲基咪唑 | 0.6124121 | - | 0 | 3.317 | RT | 120 | 未控制 | 是 | 0.321 | 373.9914 | 372.2213 | 362.3955 | 59.55051 | 59.26866 | 57.7041 | 58.84109 | 0.8121656
6 | - | - | GOx | Zn(C3H5O3)2 | 0.01939698 | 2,4-二甲基咪唑 | 0.261005 | - | 0 | 3.317 | RT | 50 | 未控制 | 是 | 0.005 | 144.7101 | 142.4216 | 197.2064 | 1.152107 | 1.133887 | 1.570055 | 1.28535 | 0.2014545
7 | - | - | GOx | Zn(CH3COO)2·2H2O | 0.6967839 | 组胺 | 0.02085427 | - | 0 | 3.317 | RT | 60 | 未控制 | 是 | 0.092 | 366.4292 | 368.543 | 343.7259 | 58.34638 | 58.68296 | 54.73134 | 57.25356 | 1.788763
8 | - | - | GOx | Zn(CH3COO)2·2H2O | 0.6332663 | 组胺 | 0.0341206 | - | 0 | 3.317 | RT | 35 | 未控制 | 是 | 0.072 | 626.6628 | 527.9264 | 670.2454 | 99.78328 | 84.06152 | 106.7229 | 94.11381 | 9.484892
9 | - | - | GOx | ZnBr2 | 2.771055 | 2-乙基咪唑 | 0.261005 | - | 0 | 3.317 | RT | 40 | 未控制 | 是 | 0.308 | 92.1426 | 77.5809 | 73.208 | 14.67183 | 12.35318 | 11.65688 | 12.89396 | 1.28888